## Sheet1
Mixture Components | [11 empty] | IDEAL-CT Values |  | HWT Values |  |  |  | Mix Design Volumetrics
BATT ID | Company/ Project | Details | Mix Type | Binder PG | Binder Content | NMAS | RAP % | Fiber | Dosage | Additive #1 | Dosage #1 | Specimen ID | Corr. Avg. CT | Specimen | Avg. Rut Depth | Avg. SIP | Avg. RRI | % AC | Voids
20-022 | Nilex/Kiewit | Control | RPMLC | PG64-22 |  |  | Yes |  |  |  |  | 022-1 | 44.6
20-023 | Nilex/Kiewit | Fiber PG64-22 | RPMLC | PG64-22 |  |  | Yes | ACE XP | 2.1oz/ton |  |  |  | 59
20-024 | Nilex/Kiewit | Fiber PG64-28 | RPMLC | PG64-28 |  |  | Yes | ACE XP | 2.1oz/ton |  |  |  | 40.8
20-041 | ATS/REARM HR | Control 20% RAP | LMLC | PG58-28 | 5.6 | 9.5mm | 20% |  |  |  |  | 041C-1 | 200.1
041C-3
041C-4
20-042 | ATS/REARM HR | REARM HR 50% RAP 5.0% TT | LMLC | PG64-22 | ~6.0 | 9.5mm | 50% | 38mm | 2.1oz/ton | TUFFTREK 4007 | 5% | 042C-1 | 141.7
042C-2
042C-3
042C-4
20-046 | ATS/REARM HR | REARM HR 45% RAP 5.0% TT | LMLC | PG64-22 | 5.83 | 9.5mm | 45% | 38mm | 4.2oz/ton | TUFFTREK 4007 | 5% | 046C-1 | 332.6
046C-2
046C-3
046C-4
20-053 | ATS/REARM HR | REARM HR 45% RAP 4.2% TT | LMLC | PG64-22 | 5.83 | 9.5mm | 45% | 38mm | 2.1oz/ton | TUFFTREK 4007 | 5% | 053C-1 | 167.9
053C-2
053C-3
053C-4
20-055 | ATS/REARM HR | REARM HR 45% RAP 4.2% TT | LMLC | PG64-22 | 5.25 | 9.5mm | 45% | 38mm | 4.2oz/ton | TUFFTREK 4007 | 4.2% | 055C-1 | 75.2
055C-2
055C-3
055C-4
055C-5
20-068 | ATS/REARM HR Mercer | REARM HR 45% RAP | RPMLC | PG64-22 | 5.25 | 9.5mm | 45% | 38mm | 4.2oz/ton | TUFFTREK 4007 | 4.2% | 068-1 | 41
068-2
068-3
068-4
20-069 | ATS/REARM HR Cedar | REARM HR 45% RAP | RPMLC | PG64-22 | 5.4 | 9.5mm | 45% | 38mm | 2.1oz/ton | TUFFTREK 4007 | 4.2% | 069-1 | 48.2
069-2
069-3
069-4
20-070 | ATS/REARM HR Control | Control PG76-22 | RPMLC | PG76-22 | 6.25 | 9.5mm | 20% |  |  |  |  | 070-1 | 74.1
070-2
070-3
070-4
20-101 | ATS/REARM HR Control | Control PG76-22 | RPMLC | PG76-22 | 5.6 | 9.5mm | 20% |  |  |  |  | 101-3 | 11.5
101-5
101-7
101-9
20-071 | Colony/REARM HR 1x Dose | 1x ACE XP | RPMLC | 58S-28 | 6.2 | 12.5mm | 35% | 38mm | 2.1oz/ton | TUFFTREK 4007 | 3.6% | 071-1 | 129.5
071-3
071-4
071-5
071-6
071-10
20-072 | Colony/REARM HR 2x Dose | 2x ACE XP | RPMLC | 58S-28 | 5.7 | 12.5mm | 35% | 38mm | 4.2oz/ton | TUFFTREK 4007 | 3.6% | 072-2 | 107.5
072-3
072-4
072-6
072-7
20-098 | Hall REARM HR | 1x ACE XP | RPMLC | PG64-22 | 5.6 | 9.5mm | 36% | 38mm | 2.1oz/ton | TUFFTREK 4007 | 3.5% | 098-1 | 72.9
098-2
098-3
098-4
20-099 | Hall ACE XP | 1x ACE XP | RPMLC | PG64-22 | 5.6 | 9.5mm | 20% | 38mm | 2.1oz/ton |  |  | 099C-0 | 65
099C-4
099C-6
099C-7
099C-8
20-100 | Hall Control |  | RPMLC | PG64-22 | 5.6 | 9.5mm | 20% |  |  |  |  | 100C-0 | 43.5
100C-1
100C-2
100C-4
20-098 | Hall REARM HR | 1x ACE XP | RPMLC | PG64-22 | 5.6 | 9.5mm | 36% | 38mm | 2.1oz/ton | TUFFTREK 4007 | 3.5% | T098-1 | 47.9
T098-2
T098-3
T098-4
20-099 | Hall ACE XP | 1x ACE XP | RPMLC | PG64-22 | 5.6 | 9.5mm | 36% | 38mm | 2.1oz/ton |  |  | T099-1 | 28.3
T099-2
T099-3
T099-4
20-100 | Hall Control |  | RPMLC | PG64-22 | 5.6 | 9.5mm | 20% |  |  |  |  | T100-1 | 20.7
T100-2
T100-3
T100-4
20-098 | Hall REARM HR | 1x ACE XP | RPMLC | PG64-22 | 5.6 | 9.5mm | 36% | 38mm | 2.1oz/ton | TUFFTREK 4007 | 3.5% | L098-1 | 34.8
L098-2
L098-3
L098-4
20-099 | Hall ACE XP | 1x ACE XP | RPMLC | PG64-22 | 5.6 | 9.5mm | 36% | 38mm | 2.1oz/ton |  |  | L099-1 | 19.8
L099-2
L099-3
L099-4
20-100 | Hall Control |  | RPMLC | PG64-22 | 5.6 | 9.5mm | 20% |  |  |  |  | L100-1 | 24
L100-2
L100-3
L100-4
20-039 | United Companies CDOT Hwy 141 | Interlayer | RPMLC | PG58-28 | 7.5 | 9.5mm | 20% | 19mm | 2.1oz/ton |  |  | 039-1 | 161.9
039-2
039-3
039-4
039-5
20-040 | United Companies CDOT Hwy 141 | Interlayer | RPMLC | PG58-28 | 7.5 | 9.5mm | 20% |  |  |  |  | 040-1 | 123.8
040-2
040-3
040-4
040-5
20-037 | Martin Marietta City of Fort Collins | 3/4" 20% RAP PG64-28 | RPMLC | PG64-28 |  | 19.0mm | 20% | 38mm | 2.1oz/ton |  |  | 037-1 | 50.9
037-2
037-3
037-4
037-5
20-038 | Martin Marietta City of Fort Collins | 3/4" 20% RAP PG64-28 | RPMLC | PG64-28 |  | 19.0mm | 20% |  |  |  |  | 038-1 | 25.5
038-2
038-3
038-4
038-5
20-035 | Kiewit Town of Monument/Tri-View | PG58-28 1/2" 20% RAP 1x ACE XP | RPMLC | PG58-28 | 5.3 | 12.5mm | 20% | 38mm | 2.1oz/ton |  |  | 035-1 | 122.6
035-2
035-3
035-4
035-5
20-036 | Martin Marietta Town of Monument/Tri-View | PG58-28 1/2" 20% RAP 1x ACE XP | RPMLC | PG58-28 | 5.3 | 12.5mm | 20% | 38mm | 2.1oz/ton |  |  | 036-1 | 113.2
036-4
036-6
037-7
20-056 | Brannan Sand & Gravel CDOT SMA |  | RPMLC |  |  |  |  | 38mm | 2.1oz/ton |  |  | 056-3 | 551.3
056-4
056-5
056-6
20-057 | Brannan Sand & Gravel CDOT SMA |  | RPMLC | [8 empty] | 057-2 | 244.8
057-3
057-4
057-5
057-6
20-058 | Martin Marietta | PG58-28 1/2" 2x ACE XP | RPMLC |  |  | 12.5mm |  | 38mm | 4.2oz/ton |  |  | 058-1 | 97.7
058-2
058-4
058-5
058-6
20-059 | Martin Marietta | PG58-28 1/2" | RPMLC |  |  | 12.5mm | [5 empty] | 059-1 | 46.9
059-3
059-4
059-6
20-060 | Kiewit PG64-22 ACE XP | PG64-22 1/2" ACE XP | RPMLC |  |  | 12.5mm |  | 38mm | 2.1oz/ton |  |  | 060-1 | 56
060-2
060-3
060-4
20-061 | Kiewit PG64-22 ACE XP | PG64-22 1/2" ACE XP | RPMLC |  |  | 12.5mm | [5 empty] | 061-1 | 76.1
061-2
061-3
061-4
20-062 | United Companies Control | PG64-28 1/2" | RPMLC |  |  | 12.5mm | [5 empty] | 062-1 | 132.9
062-2
062-3
20-063 | United Companies Control | PG64-28 1/2" | RPMLC |  |  | 12.5mm |  | 38mm | 2.1oz/ton |  |  | 063-1 | 181.9
063-2
063-3
21-021 | United Companies Interlayer | PG58-28 3/8" 20% RAP 38mm AXP | RPMLC | PG58-28 | 7.5 | 9.5mm | 20% | 38mm | 4.2oz/ton |  |  | 021-1 | 423.6
021-2
021-3
021-4
21-001 | TexasBit | PG64-22 1/2" Control | LMLC | PG64-22 | 4.9 | 12.5mm | 18% |  |  |  |  | 001C-1 | 69.5
001C-2
001C-3
001C-4
21-002 | TexasBit | PG64-22 1/2" Control | LMLC | PG64-22 | 4.9 | 12.5mm | 18% | 38mm | 2.1oz/ton |  |  | 002C-1 | 62.2
002C-2
002C-3
002C-4
21-001 | TexasBit | PG64-22 1/2" Control | LMLC | PG64-22 | 4.9 | 12.5mm | 18% |  |  |  |  | 001C-5 | 48
001C-6
001C-7
001C-8
21-002 | TexasBit | PG64-22 1/2" Control | LMLC | PG64-22 | 4.9 | 12.5mm | 18% | 38mm | 2.1oz/ton |  |  | 002C-5 | 43.3
002C-6
002C-7
002C-8
21-001 | TexasBit | PG64-22 1/2" Control | LMLC | PG64-22 | 4.9 | 12.5mm | 18% |  |  | Evotherm | 0.4% | 001C-1 | 57.2
001C-2
001C-3
001C-4
001C-5
21-002 | TexasBit | PG64-22 1/2" 38mm ACE XP Evotherm | LMLC | PG64-22 | 4.9 | 12.5mm | 18% | 38mm | 2.1oz/ton | Evotherm | 0.4% | 002C-1 | 49.6
002C-2
002C-3
002C-4
002C-5
21-004 | TexasBit | PG64-22 1/2" 19mm ACE XP Evotherm | LMLC | PG64-22 | 4.9 | 12.5mm | 18% | 19mm | 2.1oz/ton | Evotherm | 0.4% | 004C-1 | 59.6
004C-2
004C-3
004C-4
004C-5
21-022 | All Roads Construction | PG64-22 19mm Control | RPMLC | PG64-22 | 5.21 | 19.0mm | 14% |  |  |  |  | 022-0 | 59.9
022-1
022-3
022-6
022-7
21-023 | All Roads Construction | PG64-22 19mm ACE XP | RPMLC | PG64-22 | 5.21 | 19.0mm | 14% | 38mm | 2.1oz/ton |  |  | 023-0 | 77.4
023-1
023-2
023-3
023-5
| 0 | 0 |  | 0 |  | 0 | 0% | 0 | 0 | 0 | 0% | 0 | 0 | 0 | 0 | 0 | 0 | 0 | 0